## SF16
experimental_radius | experimental_xenon | radius1 | xe1 | radius2 | xe2 | radius3 | xe new | experimental_height (mm) | experimental_diameter (mm) | height1 (mm) | diameter1 (mm) | height2 (mm) | diameter2 (mm)
0.1268334 | 0.03609311 | 0.1079205 | 0.00639127 | 0.1178878 | 0.0155729 | 0.1036867 | 0.0292452 | 381.1765 | 2.701257 | 42.9398 | 0 | 42.9445 | 0
0.1580677 | 0.03609311 | 0.1186293 | 0.00731842 | 0.1274368 | 0.0205485 | 0.1174784 | 0.02927955 | 381.1765 | 2.298008 | 128.891 | 0 | 128.913 | 2.41736
0.1955488 | 0.03434377 | 0.1447878 | 0.0074567 | 0.1512878 | 0.0209346 | 0.1481904 | 0.02952562 | 623.5294 | 2.286765 | 214.97 | 2.6249 | 214.992 | 3.21954
0.2309476 | 0.04239075 | 0.1823738 | 0.00782158 | 0.1865708 | 0.0220432 | 0.1889206 | 0.03019464 |  |  | 301.154 | 3.18166 | 301.127 | 3.6112
0.2663464 | 0.04134115 | 0.2253549 | 0.00862112 | 0.2276715 | 0.0245423 | 0.2344098 | 0.03137164 |  |  | 387.4 | 3.41346 | 387.304 | 3.78812
0.2975806 | 0.0513124 | 0.2253549 | 0.00862096 | 0.2276715 | 0.0245413 | 0.2344098 | 0.03137157 |  |  | 473.655 | 3.45384 | 473.484 | 3.8207
0.3350617 | 0.04239075 | 0.2479367 | 0.00919506 | 0.2494659 | 0.026388 | 0.2583817 | 0.03218188 |  |  | 559.866 | 3.31184 | 559.618 | 3.7155
0.3725428 | 0.03924193 | 0.2709659 | 0.00992953 | 0.2717941 | 0.0287512 | 0.2827299 | 0.03314027 |  |  | 645.987 | 2.90266 | 645.696 | 3.4354
0.4100239 | 0.04239075 | 0.2943066 | 0.010855 | 0.2945069 | 0.0317592 | 0.3073319 | 0.03425669 |  |  | 732 | 1.023122 | 731.708 | 2.76154
0.4433405 | 0.05603563 | 0.3178825 | 0.0120214 | 0.317517 | 0.0355142 | 0.3321113 | 0.03554033 |  |  | 817.917 | 0 | 817.62 | 0
0.476657 | 0.03084508 | 0.3416385 | 0.013487 | 0.3407632 | 0.0402175 | 0.3570131 | 0.03700995
0.5141381 | 0.02297304 | 0.3655341 | 0.0153401 | 0.3642001 | 0.0460194 | 0.3820006 | 0.03868864 | Experimental data |  | TU 2020 new |  | TU 2020 + SCIANTIX
0.5495369 | 0.03478111 | 0.3895379 | 0.0176937 | 0.3877914 | 0.053216 | 0.4070385 | 0.04061823
0.587018 | 0.0505252 | 0.4136306 | 0.0206864 | 0.4115149 | 0.0619712 | 0.4320968 | 0.04285762
0.6203346 | 0.06233327 | 0.4136306 | 0.0206863 | 0.4115149 | 0.0619684 | 0.4320968 | 0.0428573
0.6557334 | 0.0681061 | 0.4377874 | 0.0244968 | 0.435349 | 0.0726735 | 0.4578203 | 0.04562195
0.6890499 | 0.05603563 | 0.4620012 | 0.0293874 | 0.4592725 | 0.0853091 | 0.4834836 | 0.04901459
0.7286133 | 0.1095655 | 0.4862541 | 0.0357541 | 0.4832818 | 0.100168 | 0.5090325 | 0.05330506
0.7598475 | 0.1016935 | 0.5105355 | 0.0439313 | 0.507366 | 0.117344 | 0.5342633 | 0.05876994
0.7952463 | 0.1141576 | 0.5348275 | 0.0546966 | 0.5315146 | 0.13719 | 0.55902 | 0.06596238
0.8306452 | 0.2942962 | 0.5591303 | 0.0682116 | 0.5557203 | 0.158423 | 0.5833162 | 0.07558914
0.8473034 | 0.5703427 | 0.5834401 | 0.0849501 | 0.5799653 | 0.18171 | 0.6072257 | 0.08874858
0.866044 | 0.6814551 | 0.6077535 | 0.104864 | 0.604246 | 0.207881 | 0.6308308 | 0.1064534
0.8910314 | 0.7044882 | 0.6077535 | 0.10486 | 0.604246 | 0.207828 | 0.6308309 | 0.1064328
0.9160188 | 0.7607587 | 0.6320741 | 0.12728 | 0.6285624 | 0.238854 | 0.6549254 | 0.1310464
0.9410062 | 0.7353932 | 0.6564017 | 0.151144 | 0.6529146 | 0.274274 | 0.6787319 | 0.1628023
0.9659936 | 0.7135264 | 0.6807436 | 0.174689 | 0.6773061 | 0.310776 | 0.7022667 | 0.2020919
|  | 0.7051211 | 0.196169 | 0.7017368 | 0.341818 | 0.7255745 | 0.2484554
|  | 0.7295698 | 0.219597 | 0.7262212 | 0.368315 | 0.7487039 | 0.3008639
|  | 0.7541145 | 0.243534 | 0.7507841 | 0.392999 | 0.7716942 | 0.3570901
|  | 0.7787483 | 0.27083 | 0.7754649 | 0.419199 | 0.7945798 | 0.4150247
|  | 0.8034105 | 0.300316 | 0.8002886 | 0.449702 | 0.8173873 | 0.4720722
|  | 0.8034105 | 0.30031 | 0.8002886 | 0.449712 | 0.8173873 | 0.4720362
|  | 0.823136 | 0.337631 | 0.8202219 | 0.488634 | 0.8356584 | 0.5161352
|  | 0.8428473 | 0.399776 | 0.8401873 | 0.546155 | 0.8539085 | 0.5573667
|  | 0.8625408 | 0.487164 | 0.8601563 | 0.603812 | 0.872148 | 0.5945457
|  | 0.88222 | 0.570169 | 0.8801325 | 0.643406 | 0.8903837 | 0.6265531
|  | 0.901885 | 0.625283 | 0.9001086 | 0.66614 | 0.9086146 | 0.6528054
|  | 0.9215322 | 0.660693 | 0.9200847 | 0.676573 | 0.9268539 | 0.6732067
|  | 0.9411687 | 0.674939 | 0.9400644 | 0.682676 | 0.945113 | 0.6882864
|  | 0.960791 | 0.68327 | 0.9600406 | 0.685962 | 0.9633896 | 0.6988411
|  | 0.9804026 | 0.687991 | 0.9800203 | 0.687612 | 0.9816852 | 0.7059117
|  | 1 | 0.690365 | 1 | 0.688262 | 1 | 0.7104119
Experimental data |  | TU 2020 + thermal |  | TU 2020 + mechanical |  | TU 2020 + SCIANTIX 1.0 (igrnsz = 0, diff_coeff = 2 (Turnbull))